## Лист1
(Continued of this form in Annex B-2)
Annex B-1 - UNHCR UKRAINE ITB 2021-01 Technical Offer Form
Please use this form to present your technical offer
NO PRICES are to be mentioned in this from!
Name of Vendor:
A- PRODUCT SPECIFICATIONS |  |  | BIDDER'S RESPONSE
|  | Parameter according to UNHCR specification | Factual proposed product's parameter
Corrugated Non-Asbestos Roofing Sheet
According to standard: GOST 30340-95, European Standard
Dimensions | mm | length 1750 mm (+/-15mm deviations allowed), width 1130 mm, thickness 5.8 mm (+1,0/-0,3mm deviations allowed)
Material | N/mm2 | Asbestos free cement (meeting European quality standards) 40/150 (8 waves)
The corrugation high | N/mm2 | 40 mm
The dimension between two corrugations measured at their center. | N/mm2 | 150 mm
Certificates | N/mm2 | Quality, Radiological research protocol, Conclusion of the state sanitary and epidemiological examination, Certificate of compliance of the plant's internal production control, Fire
Timber
Material | N/mm2 | Pine or fir tree, density P<0.5 (g/cm3)
Quality of drying / humidity % |  | CAT III / no more than 15%
Strength class / Standard | % | Class C27 according to MGB 52001
Sort | mm | Sort 2: 25 х 100 х 4500 mm Sort 1: 70 х 150 х 4500 mm 20 х 25 х 3000 mm 100 х 100 х 4500 mm 100 х 200 х 4500 (for rafters)
Antibacterial treatment |  | Yes
Deviation size, corresp. GOST 25346-89 |  | IT (13-17)
Compliance with radiological control/ certificate | mm/m | yes
The nominative content of CS-137 Bq/kg - no more | mm/m | 740
The activity of CS-137 Bq/kg - no more | % | 5
Certificate of origin of wood | % | yes
A phytosanitary certificate issued by the State Veterinary and Phytosanitary Service of Ukraine |  | yes
Conclusion of the State sanitary-epidemiological expertise for applied antiseptic | mg/m3 | yes
Ruberoid / Roofing waterproof
Dimensions |  | 1х15 m
Weight 1 m2 of material |  | not less than 1.5 kg
Basis | mm | Fiberglass
Breaking tensile strength, not less than |  | 294 H
Water absorption for 24 hours, by weight, not more |  | 1.5%
The temperature flexibility on a bar R = 25 mm |  | Not above -5 degrees.
Heat resistance, at least |  | 85 degrees
The potential lifetime |  | 10 years+
Waterproof at a pressure of 0,001 MPa for 72 hours |  | absolutely
Roofing Ridge
According to standard: GOST 14918-80
Type |  | edge rolled inside
Dimensions |  | 200*200*2000mm
Width |  | 0.4-0.5
Materail |  | zinced steel
Certificates |  | Quality
Nails (all types)
According to standard: DSTU GOST 4028:2008 or GOST 4028-63
Certificates |  | Quality
Steel staple
Length |  | 300mm
Diameter |  | 8mm
Length of the “claw” |  | Minimum 5.5 mm
Certificates |  | Quality for material (or on the material of these staples, i.e. for the steel armature)
Linoleum
According to standard: DSTU
Grade durability |  | 23
Basis of linoleum |  | "numnah"
Linoleum structure |  | without pattern (neutral)
Thickness of the protective layer |  | 0.25-0.3 mm
Thickness of linoleum |  | 3 mm
Width |  | 4 m
Certificates |  | Quality, fire, sanitary
Mineral wool
Density, kg / m³ |  | At least 40
Thickness, mm |  | 100
Thermal conductivity λ10, W / (m * K), not more, at (10 ± 0,5) 0C |  | 0, 034
Thermal conductivity λA, W / (m * K), not more |  | 0, 04
Thermal conductivity λb, W / (m * K), not more |  | 0, 044
Compressive strength at 10% deformation, kPa, not less |  | 25
Compressibility, %, not more |  | -
Border tensile strength in a direction perpendicular to the plane of the plate, kPa, not less |  | 10
The content of organic substances, % by weight, not more |  | 4, 5
Water absorption at full immersion, % by volume, not more |  | 1, 5
Permeability, m 2 / (m * h * Pa), not less |  | 0, 3
Humidity, % by weight, not more |  | 1, 00
flammable group |  | NG
Efficient operation term, years, not less |  | 50
Certificate of conformity |  | UkrSEPRO
Certificates |  | Radiological research protocol; Conclusion of the state sanitary and epidemiological examination; Certificate of compliance of the plant's internal production control
Brick silicate
Facing Silicate Thickened Brick with the brand of strength of 150 Standards: СПЛ – 150/1,6/25 DSTU B.V. (ДСТУ Б.В) 2.7-80:2008
Size |  | 250*120*88 mm
Material |  | Silicate
Color |  | White
Standard |  | Compliance with DSTU B V. (ДСТУ Б.В.) 2.7-80:2008
Brand of strength |  | 150
Class average density |  | 1.6
Mark of frost resistance |  | F25
Usage |  | For external walls
Certificates |  | Conformity
Portlandcement
According to standard: DSTU B V.2.7-46: 2010
Mark of Portland cement |  | PC II / B-SH-400
Composition |  | Portland cement clinker - 65-79%; Granulated blast furnace slag - 21-35%; Pozzolanic materials-0%; Fly Ash - 0%; Limestone - 0%; Additional components - 0-5%.
Type |  | II
Shelf life |  | The goods supplied must be produced no earlier than 2 months before the date of delivery
Packaging |  | 50 kg bag
Certificates |  | Quality, DSTU compliance, radiological
For all comstruction materials:
Required delivery time for 20% of forecasted annual quantity which is indicated in this document |  | No more than 20 calendar days
Name and signature of company representative:
Company Stamp:
When filled please provide this document in PDF and in Excel format.

## Sheet1
Annex B-1 - UNHCR UKRAINE ITB 2021-01 Technical Offer Form
Please use this form to present your technical offer
NO PRICES are to be mentioned in this from!
Name of Vendor:
A- PRODUCT SPECIFICATIONS |  |  | BIDDER'S RESPONSE
Oriented strand boards (OSB) |  | Parameter according to UNHCR specification | Factual proposed product's parameter
Roofing sheets | unit | Dimensions: length 1750 mm (+/-15mm deviations allowed), width 1130 mm, thickness 5.8 mm (+1,0/-0,3mm deviations allowed) Material: Asbestos free cement (meeting European quality standards) 40/150 (8 waves) The corrugation high 40 mm The dimension between two corrugations measured at their center. 150 mm Certificates Quality, Radiological research protocol, Conclusion of the state sanitary and epidemiological examination, Certificate of compliance of the plant's internal production control, Fire Required delivery time for 20% of forecasted annual quantity which is indicated in this document No more than 20 calendar days
Timber, plank | pcs
pcs
pcs
pcs
pcs
Ruberoid | pcs
Roofing Ridge | pcs
Nails roofing | kg
kg
kg
Nails | kg
Steel staple | pcs
Linoleum | М2
Mineral wool | М2
Brick silicate | pcs
Cement, bags | bags